## Sheet1
NO | 재 질 | 비 중 | NO | 재 질 | 비 중
1 | 불소 고무 | 2 | 44 | Nb (니오브) | 8.57
2 | 석 | 0.056 | 45 | Ni (니겔) | 8.85
3 | 세라믹 | 2.5 | 46 | Pb (납) | 11.34
4 | 연 | 11.37 | 47 | PBC | 8.63
5 | 우레탄 고무 | 1.25 | 48 | Pd (팔라듐) | 12
6 | AC3A | 2.66 | 49 | PIANO WIRE | 7.63
7 | AC 3B | 2.77 | 50 | PLASTIC | 1.2
8 | Ag (은) | 10.497 | 51 | Pt (백금) | 21.43
9 | Al (알미늄) | 2.8 | 52 | Rh (로듐) | 12.4
10 | ASBESTOS | 0.93 | 53 | RUBBER | 0.94
11 | Au (금) | 19.32 | 54 | S10C∼S50C | 7.85
12 | Ba (바륨) | 3.78 | 55 | SB | 7.85
13 | BC (청동 주물) | 8.71 | 56 | Sb (안티몬) | 6.62
14 | Be (베탈륨) | 1.84 | 57 | SC (크롬 강제) | 7.61
15 | Bi (비스무트) | 9.8 | 58 | SCH | 7.85
16 | C (탄소) | 2.25 | 59 | SCM : 크롬 몰리브덴강 | 7.77
17 | Ca (칼슘) | 1.55 | 60 | SCMnH | 7.22
18 | CARBON | 1.75 | 61 | SCR | 7.77
19 | CASTABLE |  | 62 | SCS | 7.76
20 | Cd (카드뮴) | 8.65 | 63 | Se (셀렌) | 4.81
21 | Ce (세륨) | 6.9 | 64 | SF | 7.85
22 | Co (코발트) | 8.9 | 65 | Si (규소) | 2.33
23 | Cr (크롬) | 7.09 | 66 | Sn (주석) | 7.3
24 | Cu (구리) | 8.96 | 67 | SNC 1,2,3 | 7.93
25 | EPOXY | 1.27 | 68 | SNC 21,22 | 7.81
26 | FC | 7.33 | 69 | SNCM | 7.85
27 | FCD | 7.32 | 70 | SS | 7.85
28 | FCMB | 7.38 | 71 | STKM | 7.85
29 | Ga (갈륨) | 5.91 | 72 | SUS304 | 8.03
30 | Ge (게르마늄) | 5.36 | 73 | Te (텔루르) | 6.24
31 | H₂O(물) | 1 | 74 | TEFLON | 1.38
32 | HBsC | 8.2 | 75 | Th (토륨) | 11.5
33 | Hg (수은) | 13.6 | 76 | Ti (티탄) | 4.54
34 | In (인듐) | 7.31 | 77 | U | 18.7
35 | Ir (이리듐) | 22.5 | 78 | V (바나듐) | 5.82
36 | K (칼륨) | 0.86 | 79 | W (텡스텐) | 19.26
37 | LBC 3(연청동 주물) | 9 | 80 | WJ 1 | 7.38
38 | LBC 4 | 9.17 | 81 | WJ 2 | 7.27
39 | Li (리듐) | 0.53 | 82 | WJ 3 | 7.33
40 | Mg (마그네슘) | 1.743 | 83 | YBsC | 8.56
41 | Mo (몰리브덴) | 10.2 | 84 | Zn (아연) | 7.14
42 | N.B.R | 1.2 | 85 | Zr (지르코늄) | 6.5
43 | Na (나트륨) | 0.97
재질별 비중